## EN - Comparison Chart
PET vs PETG — 14 Property Comparison Chart ¦ Blog #43 ¦ vkstech.com
Flexible Packaging Material Reference ¦ Orange = PET wins ¦ Teal = PETG wins
| PROPERTY | PET Polyethylene Terephthalate | PETG Polyethylene Terephthalate Glycol | WINNER ✓
1 | Molecular Structure | Semi-crystalline | Amorphous | —
2 | Rigidity / Flexibility | Rigid ✓ | Flexible | PET
3 | Tensile Strength | Higher ✓ | Lower | PET
4 | Impact Resistance | Good | Excellent ✓ | PETG
5 | Transparency / Clarity | High | Glass-like ✓ | PETG
6 | O₂ & Moisture Barrier | Excellent ✓ | Good | PET
7 | Heat Resistance (use) | Up to ~120°C ✓ | Up to ~70–80°C | PET
8 | Shrink Capability | Minimal | Up to 78% ✓ | PETG
9 | Thermoformability | Moderate | Excellent ✓ | PETG
10 | Dimensional Stability | Excellent ✓ | Moderate | PET
11 | Printability | Excellent | Excellent | BOTH
12 | Metallisable | Yes ✓ | Rarely | PET
13 | Cost (approx.) | Lower ✓ | 10–20% Higher | PET
14 | Recyclability (India) | Resin #1 — Wide ✓ | Resin #1 — Growing | PET
SCORE | SUMMARY | PET wins: 8/14 | PETG wins: 6/14 | Neither is 'better' — choose by application
⚡ FASTEST DECISION RULE: Does this film need to SHRINK? YES → PETG NO → Start with PET
vkstech.com ¦ Vivek Kumar ¦ M.Tech NIT Uttarakhand ¦ 9+ Years Flexible Packaging ¦ Blog #43

## HI - तुलना चार्ट
PET vs PETG — 14 Property Comparison Chart ¦ Blog #43 ¦ vkstech.com
Flexible Packaging Material Reference ¦ Orange = PET जीता ¦ Teal = PETG जीता
| PROPERTY | PET Polyethylene Terephthalate | PETG Polyethylene Terephthalate Glycol | WINNER ✓
1 | Molecular Structure | Semi-crystalline | Amorphous | —
2 | कठोरता / लचीलापन | Rigid ✓ | Flexible | PET
3 | Tensile Strength | ज़्यादा ✓ | कम | PET
4 | Impact Resistance | अच्छा | Excellent ✓ | PETG
5 | Transparency / Clarity | High | Glass-like ✓ | PETG
6 | O2 और Moisture Barrier | Excellent ✓ | अच्छा | PET
7 | Heat Resistance | ~120°C तक ✓ | ~70-80°C तक | PET
8 | Shrink Capability | Minimal | 78% तक ✓ | PETG
9 | Thermoformability | Moderate | Excellent ✓ | PETG
10 | Dimensional Stability | Excellent ✓ | Moderate | PET
11 | Printability | Excellent | Excellent | BOTH
12 | Metallisable | हाँ ✓ | Rarely | PET
13 | Cost (approx.) | कम ✓ | 10-20% ज़्यादा | PET
14 | Recyclability (India) | Resin #1 — Wide ✓ | Resin #1 — Growing | PET
SCORE | SUMMARY | PET जीता: 8/14 | PETG जीता: 6/14 | Application देखकर choose करें
⚡ सबसे fast rule: क्या film को SHRINK करना है? हाँ → PETG नहीं → PET से शुरू करें
vkstech.com ¦ Vivek Kumar ¦ M.Tech NIT Uttarakhand ¦ 9+ Years Flexible Packaging ¦ Blog #43

## How to Use
HOW TO USE ¦ PET vs PETG Comparison Chart ¦ vkstech.com
Sheet 1 — EN Comparison Chart | 14 properties, colour-coded. Orange = PET wins, Teal = PETG wins. Print A4 landscape.
Sheet 2 — HI Comparison Chart | Same 14 properties in Hindi. For training Hindi-medium shop floor staff.
KEY NUMBERS TO REMEMBER
PETG max shrink | 78% (not 70%, not 80%)
PET heat resistance | Up to ~120°C (retort, hot-fill)
PETG heat resistance | Up to ~70–80°C (NOT for retort)
PETG cost premium | 10–20% higher per kg than PET
Both carry | Resin Identification Code #1
Score | PET wins 8/14 properties ¦ PETG wins 6/14
FASTEST DECISION RULE | Does it need to SHRINK? YES → PETG. NO → Start with PET.
Blog | Blog #43 on vkstech.com