## EN - Selection Checklist
FP Film Material Selection Checklist ¦ Blog #43 ¦ vkstech.com
Answer all 10 questions using the yellow dropdowns → auto-recommendation appears at the bottom
| # | QUESTION | YOUR ANSWER (Yellow dropdown) | PET Score | PETG Score | NOTES
| 1 | Does this film need to SHRINK around a shape? | ← Select |  |  | PETG is the only option when shrink is required
| 2 | Max temperature in use? | ← Select |  |  | PET mandatory for retort/hot-fill above 80°C
| 3 | Will this film go through a vacuum metalliser? | ← Select |  |  | Only BOPET (PET) metallises reliably
| 4 | Is this a lamination outer substrate (pouch/bag)? | ← Select |  |  | PET is the standard lamination outer web
| 5 | How important is optical clarity / gloss? | ← Select |  |  | PETG has superior glass-like brilliance
| 6 | Is O₂ / moisture barrier a critical spec? | ← Select |  |  | PET barrier is measurably stronger than PETG
| 7 | Will film be thermoformed into complex shapes? | ← Select |  |  | PETG thermoforms at lower temp with fewer cracks
| 8 | Will product be stored in cold chain / frozen? | ← Select |  |  | PETG stays flexible in cold; PET can become brittle
| 9 | Is lowest cost per kg the primary factor? | ← Select |  |  | PET is 10–20% cheaper per kg than PETG
| 10 | Is Resin #1 recyclability a priority? | ← Select |  |  | Both are Resin #1; PET recycling more established in India
TOTAL SCORE (out of 10)
|  |  |  | ← PET score | ← PETG score
⚠ Starting recommendation only. Always validate with your film supplier and technical team.
vkstech.com ¦ Vivek Kumar ¦ M.Tech NIT Uttarakhand ¦ 9+ Years Flexible Packaging ¦ Blog #43

## HI - चयन चेकलिस्ट
FP Film Material Selection Checklist — चयन चेकलिस्ट ¦ Blog #43 ¦ vkstech.com
सभी 10 सवालों के जवाब yellow dropdown से दें → नीचे auto-recommendation दिखेगी
| # | सवाल | आपका जवाब (Yellow dropdown) | PET Score | PETG Score | Notes
| 1 | क्या film को किसी shape के around SHRINK करना है? | ← Select करें |  |  | PETG ही option है जब shrink ज़रूरी हो
| 2 | Use में maximum temperature कितना होगा? | ← Select करें |  |  | Retort/hot-fill के लिए PET mandatory है
| 3 | क्या film vacuum metalliser में जाएगी? | ← Select करें |  |  | BOPET (PET) ही reliably metallise होता है
| 4 | क्या यह lamination outer substrate है? | ← Select करें |  |  | PET standard lamination outer web है
| 5 | Optical clarity / gloss कितनी important है? | ← Select करें |  |  | PETG में superior glass-like brilliance है
| 6 | क्या O2 / moisture barrier critical spec है? | ← Select करें |  |  | PET barrier PETG से measurably stronger है
| 7 | क्या film complex shapes में thermoform होगी? | ← Select करें |  |  | PETG lower temp पर thermoform होता है, fewer cracks
| 8 | क्या product cold chain / frozen में रहेगा? | ← Select करें |  |  | PETG cold में flexible रहता है; PET brittle हो सकता है
| 9 | क्या lowest cost per kg primary factor है? | ← Select करें |  |  | PET, PETG से 10-20% per kg सस्ता है
| 10 | क्या Resin #1 recyclability priority है? | ← Select करें |  |  | दोनों Resin #1; PET recycling India में ज़्यादा established
TOTAL SCORE (10 में से)
|  |  |  | ← PET score | ← PETG score
⚠ Starting recommendation only। हमेशा film supplier और technical team से validate करें।
vkstech.com ¦ Vivek Kumar ¦ M.Tech NIT Uttarakhand ¦ 9+ Years Flexible Packaging ¦ Blog #43