## EN - Troubleshooting
Boat Failure Troubleshooting Checklist ¦ Blog #45 ¦ vkstech.com
Vivek Kumar ¦ M.Tech NIT Uttarakhand ¦ 9+ Years FP ¦ vkstech.com
SECTION 1 — FAILURE DIAGNOSIS: Symptom → Root Cause → Fix
# |  | FAILURE MODE | ROOT CAUSE | FIX / PREVENTION ✓
1 |  | Thermal Shock Cracking | New boat heated too fast — moisture → steam pressure cracks boat | ✓ Slow ramp: 50–75% power for 15–20 min on first use
2 |  | Dry/Wet Zone Cracking | Partial wetting — temp difference between wet and dry zones → stress fractures | ✓ Pre-wet: place U-shaped Al wire in cavity before closing chamber
3 |  | Puncture / Burn-through | Wire feed too slow for power level — superheated Al corrodes through boat floor | ✓ Match wire feed to power. Never run power without wire feeding.
4 |  | Clamp Contact Failure | Rough/oxidised clamp faces → uneven current → hot spots at boat ends | ✓ Clean clamp faces every boat change. Replace worn clamps.
5 |  | Sludge Build-up | AlN and oxidised Al compounds block cavity, create hot spots | ✓ Scrape sludge with wooden/ceramic tool at every roll change
6 |  | Air Exposure While Hot | Chamber vented before boats cooled — TiB₂ oxidises, wettability drops | ✓ Wait 2 min after power off before venting. Boats below red heat.
SECTION 2 — BUYING SPECIFICATION CHECKLIST
✓ | SPECIFICATION |  | WHY IT MATTERS
☐ | Dimensions (L×W×T mm) |  | Must match machine clamp spacing exactly
☐ | Density (g/cm³) |  | Request certificate. Minimum >3.0 g/cm³.
☐ | Manufacturing method |  | HOT-PRESSED only — never cold-pressed
☐ | Composition (TiB₂:BN ratio) |  | State substrate: BOPET / BOPP / paper / capacitor
☐ | Electrical resistance (mΩ) |  | Ask supplier to specify — must match machine power range
☐ | Indian plant references |  | Ask for 3 references from Indian FP plants, same machine model
SECTION 3 — 7 LIFE RULES QUICK REFERENCE
1 | 🔥 Slow ramp every new boat — 50–75% power for first 15–20 min
2 | 💧 Pre-wet cavity: U-shaped Al wire in cavity before closing chamber
3 | ⚡ Match wire feed rate to power level at all times
4 | 🧹 Scrape sludge from cavity with ceramic tool every roll change
5 | ⏹ Stop wire FIRST → stop power → wait 2 min → vent chamber
6 | 🔧 Clean clamp contact faces at every boat change
7 | 📋 Log every boat: position / supplier / grade / hours ran
vkstech.com ¦ Vivek Kumar ¦ Blog #45 — Evaporation Boats for Metallisers

## HI - Troubleshooting
Boat Failure Troubleshooting Checklist ¦ Blog #45 ¦ vkstech.com
Vivek Kumar ¦ M.Tech NIT Uttarakhand ¦ 9+ Years FP ¦ vkstech.com
SECTION 1 — FAILURE DIAGNOSIS: Symptom → Root Cause → Fix
# |  | FAILURE MODE | ROOT CAUSE | FIX / PREVENTION ✓
1 |  | Thermal Shock Cracking | New boat बहुत fast heat किया — moisture → steam pressure → crack | ✓ Slow ramp: पहले 15–20 min 50–75% power
2 |  | Dry/Wet Zone Cracking | Partial wetting — wet/dry zones temperature difference → stress fractures | ✓ Pre-wet: chamber close से पहले U-shaped wire cavity में रखें
3 |  | Puncture / Burn-through | Power के लिए wire feed बहुत slow — superheated Al boat floor corrode करता है | ✓ Wire feed rate को power से match करें। Wire बिना power नहीं।
4 |  | Clamp Contact Failure | Rough/oxidised clamps → uneven current → boat ends पर hot spots | ✓ हर boat change पर clamp faces clean करें। Worn clamps replace करें।
5 |  | Sludge Build-up | AlN और oxidised Al compounds cavity block करते हैं, hot spots बनाते हैं | ✓ हर roll change पर ceramic/wooden tool से sludge scrape करें
6 |  | Air Exposure While Hot | Boats hot रहते chamber vent — TiB₂ oxidise होती है, wettability drop | ✓ Power off के 2 min बाद vent करें। Boats red heat से नीचे हों।
SECTION 2 — BUYING SPECIFICATION CHECKLIST
✓ | SPECIFICATION |  | WHY IT MATTERS
☐ | Dimensions (L×W×T mm) |  | Machine clamp spacing से exactly match
☐ | Density (g/cm³) |  | Certificate माँगें। Minimum >3.0 g/cm³।
☐ | Manufacturing method |  | HOT-PRESSED only — cold-pressed कभी नहीं
☐ | Composition (TiB₂:BN ratio) |  | Substrate बताएँ: BOPET / BOPP / paper / capacitor
☐ | Electrical resistance (mΩ) |  | Supplier से specify करवाएँ — machine range से match
☐ | Indian plant references |  | Same machine model वाले 3 Indian FP plant references माँगें
SECTION 3 — 7 LIFE RULES QUICK REFERENCE
1 | 🔥 हर new boat slow ramp — पहले 15–20 min 50–75% power
2 | 💧 Pre-wet: chamber close से पहले U-shaped wire cavity में रखें
3 | ⚡ हमेशा wire feed rate को power level से match रखें
4 | 🧹 हर roll change पर ceramic tool से cavity sludge scrape करें
5 | ⏹ Wire stop → power stop → 2 min wait → chamber vent
6 | 🔧 हर boat change पर clamp contact faces clean करें
7 | 📋 हर boat log: position / supplier / grade / hours
vkstech.com ¦ Vivek Kumar ¦ Blog #45 — Evaporation Boats for Metallisers