## Dyne Reference
⚙ FREE INDUSTRIAL TOOLKIT — CORONA TREATMENT TOOLS FROM THE PLANT FLOOR
VKS TECH ¦ https://vksTech.com ¦ Vivek Kumar (Privacy Papa) — M.Tech NIT Uttarakhand ¦ 9+ Years Flexible Packaging
📚 Dyne Level Reference · Treatment Daily Log · Treat-vs-Retreat Calculator ¦ Doc Ref: VKS/CT/REF/01
📊 DYNE LEVEL REFERENCE — TARGETS BY SUBSTRATE & PROCESS
डाइन लेवल रेफरेंस — Substrate और Process के अनुसार Targets
Substrate / सब्सट्रेट | Untreated dyne (cm) | Typical treated dyne (cm) | Min for printing | Min for lamination | Min before metallising
PET / BOPET (Polyester) | 38-42 | 44-56 | 42 | 44 | 44
BOPP (Polypropylene) | 29-34 | 38-42 | 38 | 40 | 40
CPP (Cast Polypropylene) | 29-34 | 38-40 | 38 | 40 | —
PE / LDPE / LLDPE | 29-31 | 38-44 | 38 | 42 | —
Nylon / BOPA | 40-46 | 52-62 | 52 | 50 | —
Metallised PET (Al surface) | 38-42 | 42-48 | 42 | 44 | N/A
Paper (for lamination) | n/a | n/a | — | 40+ | —
📌 All values in dynes/cm. Untreated films naturally sit at 29-43 dyne/cm; corona treatment raises this.
📌 Most solvent-based inks and adhesives need ≥38 dyne/cm. Water-based inks need higher (water has higher surface tension).
📌 Lamination adhesives bond best at ≥44 dyne/cm. Below 1.0 N/15mm bond strength = investigate surface energy first.
📌 Before metallising: a clean, adequately-treated surface gives uniform aluminium adhesion and consistent optical density.
📌 Dyne level decays over time — these are targets to verify JUST BEFORE the conversion step, not at film receipt.
⚠ Over-treatment is real: too much corona power converts surface groups to non-polar ether groups, REVERSING the gain. More is not better.
⚙ Built by a plant engineer for plant engineers — bilingual, free, and made for the floor.
🌐 Visit https://vksTech.com for more free formats, calculators, and training tools ¦ © VKS TECH — Vivek Kumar ¦ Share freely, do not resell

## Troubleshooting
⚙ FREE INDUSTRIAL TOOLKIT — CORONA TREATMENT TOOLS FROM THE PLANT FLOOR
VKS TECH ¦ https://vksTech.com ¦ Vivek Kumar (Privacy Papa) — M.Tech NIT Uttarakhand ¦ 9+ Years Flexible Packaging
📚 Dyne Level Reference · Treatment Daily Log · Treat-vs-Retreat Calculator ¦ Doc Ref: VKS/CT/REF/01-T2
🔧 CORONA TREATMENT TROUBLESHOOTING CHART
कोरोना ट्रीटमेंट ट्रबलशूटिंग चार्ट
Symptom / लक्षण | Likely Cause / संभावित कारण | Action / कार्रवाई | Prevent / रोकथाम
Ink rubs off / scratches easily इंक रगड़ने पर निकल जाती है | Dyne level too low — surface energy below ink requirement. Treatment decayed in storage. | Dyne-test the roll. If below target, bump-treat inline before printing. | Test dyne just before printing, not at receipt. Bump-treat inline.
Lamination delaminates लेमिनेशन अलग हो जाता है | Low surface energy on one or both webs. Bond strength below 1.0 N/15mm. | Check dyne on BOTH webs. Re-treat the low one. Verify adhesive mix ratio. | Inline corona on laminator. Dyne-log both webs every shift.
Dyne reads OK but adhesion still fails डाइन ठीक पर adhesion fail | Surface contamination — slip additive migration, set-off, oil mist, dust. | Clean the surface. Check for additive bloom. Bump-treat to re-activate. | Limit storage time. Keep rolls wrapped. Control additive loading.
Treatment fades fast in storage स्टोरेज में ट्रीटमेंट जल्दी फीका | High humidity, high additive loading, loose roll winding, warm storage. | Convert sooner. Store cool and dry. Re-treat if stored beyond a few weeks. | Cool dry storage. Convert within days/weeks. Bump-treat as standard.
Pinholes / scorching on film फिल्म पर pinholes / जलने के निशान | Over-treatment — watt density too high. Electrode gap too narrow, arcing. | Reduce corona power. Check electrode gap (1-3 mm). Inspect for arcing. | Set watt density to substrate. Never assume "more power = better".
Backside treated unintentionally पिछली side भी treat हो गई | Both-side treatment / backside corona wrap. Causes blocking and dyne loss on both sides. | Treat only the side being converted. Check treater electrode coverage. | Single-side treatment unless structure needs both. Verify before run.
Treatment uneven across web Web के आर-पार uneven treatment | Worn electrode, uneven electrode gap, dirty ceramic roller, web flutter. | Inspect and clean electrode + roller. Re-set gap. Check web tension. | Scheduled electrode/roller cleaning. Tension control. Dyne-test edges + centre.
PP or PET will not hold treatment PP या PET treatment नहीं पकड़ता | Film was not treated immediately after extrusion — surface permanently less receptive. | Bump-treat as best effort; accept lower ceiling. For critical jobs, reject roll. | Buy pre-treated film from extruder. PP/PET must be treated fresh.
⚙ Built by a plant engineer for plant engineers — bilingual, free, and made for the floor.
🌐 Visit https://vksTech.com for more free formats, calculators, and training tools ¦ © VKS TECH — Vivek Kumar ¦ Share freely, do not resell