## EN - Supplier Comparison
Wire Supplier Comparison Sheet ¦ Blog #46 ¦ vkstech.com
Vivek Kumar ¦ M.Tech NIT Uttarakhand ¦ 9+ Years FP ¦ vkstech.com
| # | PARAMETER | WHAT TO CHECK | ACCEPTABLE | Supplier A ← enter name | Supplier B ← enter name | Supplier C ← enter name
| 1 | Purity (CoA verified) | Full CoA with all elements in ppm? | Full CoA — all elements individually in ppm | ← Enter | ← Enter | ← Enter
| 2 | Al purity (CoA value) | Actual Al% on CoA — must be ≥ 99.99% | ≥ 99.99% (4N) | ← Enter | ← Enter | ← Enter
| 3 | Si content (CoA) | Silicon ppm on CoA | ≤ 30 ppm | ← Enter | ← Enter | ← Enter
| 4 | Fe content (CoA) | Iron ppm on CoA | ≤ 30 ppm | ← Enter | ← Enter | ← Enter
| 5 | Cu content (CoA) | Copper ppm on CoA | ≤ 10 ppm | ← Enter | ← Enter | ← Enter
| 6 | Diameter consistency | Dimensional report / tolerance confirmation | ± 0.05mm across spool | ← Enter | ← Enter | ← Enter
| 7 | Temper — soft annealed | Supplier confirms soft/annealed. Hang test. | Wire hangs straight — no spring-back | ← Enter | ← Enter | ← Enter
| 8 | Surface condition — oil-free | Supplier confirms oil-free bright surface | Bright, clean, no lubricant smell | ← Enter | ← Enter | ← Enter
SCORE: PASS count out of 8
RECOMMENDATION: Highest score + lowest Si/Fe/Cu ppm wins |  |  |  |  | ← See score | ← See score | ← See score
vkstech.com ¦ Blog #46 — Aluminium Wire for Metallising

## HI - Supplier Comparison
Wire Supplier Comparison Sheet ¦ Blog #46 ¦ vkstech.com
Vivek Kumar ¦ M.Tech NIT Uttarakhand ¦ 9+ Years FP ¦ vkstech.com
| # | PARAMETER | WHAT TO CHECK | ACCEPTABLE | Supplier A ← enter name | Supplier B ← enter name | Supplier C ← enter name
| 1 | Purity (CoA verified) | Full CoA with all elements in ppm? | Full CoA — सभी elements ppm में | ← Enter | ← Enter | ← Enter
| 2 | Al purity (CoA value) | CoA पर actual Al% — ≥ 99.99% होनी चाहिए | ≥ 99.99% (4N) | ← Enter | ← Enter | ← Enter
| 3 | Si content (CoA) | CoA पर Silicon ppm | ≤ 30 ppm | ← Enter | ← Enter | ← Enter
| 4 | Fe content (CoA) | CoA पर Iron ppm | ≤ 30 ppm | ← Enter | ← Enter | ← Enter
| 5 | Cu content (CoA) | CoA पर Copper ppm | ≤ 10 ppm | ← Enter | ← Enter | ← Enter
| 6 | Diameter consistency | Dimensional report / tolerance confirmation | ± 0.05mm across spool | ← Enter | ← Enter | ← Enter
| 7 | Temper — soft annealed | Soft/annealed confirm + hang test | Wire straight hang — spring-back नहीं | ← Enter | ← Enter | ← Enter
| 8 | Surface — oil-free | Oil-free bright surface confirm | Bright, clean, lubricant smell नहीं | ← Enter | ← Enter | ← Enter
SCORE: 8 में से PASS count
RECOMMENDATION: Highest score + lowest Si/Fe/Cu ppm |  |  |  |  | ← See score | ← See score | ← See score
vkstech.com ¦ Blog #46 — Aluminium Wire for Metallising

## EN - Batch Quality Log
Batch Quality Log — CoA Values per Batch ¦ Blog #46 ¦ vkstech.com
Vivek Kumar ¦ M.Tech NIT Uttarakhand ¦ 9+ Years FP ¦ vkstech.com
| # | Date Received | Supplier | Batch No. | Al% (CoA) | Si ppm | Fe ppm | Cu ppm | Batch Status | Notes / Boat Life with this batch
| 1 | [7 empty] | ← Select
| 2 | [7 empty] | ← Select
| 3 | [7 empty] | ← Select
| 4 | [7 empty] | ← Select
| 5 | [7 empty] | ← Select
| 6 | [7 empty] | ← Select
| 7 | [7 empty] | ← Select
| 8 | [7 empty] | ← Select
| 9 | [7 empty] | ← Select
| 10 | [7 empty] | ← Select
| 11 | [7 empty] | ← Select
| 12 | [7 empty] | ← Select
| 13 | [7 empty] | ← Select
| 14 | [7 empty] | ← Select
| 15 | [7 empty] | ← Select
| 16 | [7 empty] | ← Select
| 17 | [7 empty] | ← Select
| 18 | [7 empty] | ← Select
| 19 | [7 empty] | ← Select
| 20 | [7 empty] | ← Select
LIMITS: Al ≥ 99.99% ¦ Si ≤ 30 ppm ¦ Fe ≤ 30 ppm ¦ Cu ≤ 10 ppm — Any outside = REJECT
vkstech.com ¦ Blog #46 ¦ Use with Boat Life Log (Blog #45) to correlate wire batch with boat hours

## HI - Batch Quality Log
Batch Quality Log — हर Batch CoA Values ¦ Blog #46 ¦ vkstech.com
Vivek Kumar ¦ M.Tech NIT Uttarakhand ¦ 9+ Years FP ¦ vkstech.com
| # | Date Received | Supplier | Batch No. | Al% (CoA) | Si ppm | Fe ppm | Cu ppm | Batch Status | Notes / Boat Life with this batch
| 1 | [7 empty] | ← Select
| 2 | [7 empty] | ← Select
| 3 | [7 empty] | ← Select
| 4 | [7 empty] | ← Select
| 5 | [7 empty] | ← Select
| 6 | [7 empty] | ← Select
| 7 | [7 empty] | ← Select
| 8 | [7 empty] | ← Select
| 9 | [7 empty] | ← Select
| 10 | [7 empty] | ← Select
| 11 | [7 empty] | ← Select
| 12 | [7 empty] | ← Select
| 13 | [7 empty] | ← Select
| 14 | [7 empty] | ← Select
| 15 | [7 empty] | ← Select
| 16 | [7 empty] | ← Select
| 17 | [7 empty] | ← Select
| 18 | [7 empty] | ← Select
| 19 | [7 empty] | ← Select
| 20 | [7 empty] | ← Select
LIMITS: Al ≥ 99.99% ¦ Si ≤ 30 ppm ¦ Fe ≤ 30 ppm ¦ Cu ≤ 10 ppm — बाहर = REJECT
vkstech.com ¦ Blog #46 ¦ Use with Boat Life Log (Blog #45) to correlate wire batch with boat hours