## Instructions निर्देश
⚙ FREE INDUSTRIAL TOOLKIT — METALLISER & r-PET TOOLS
VKS TECH
🌐 https://vksTech.com
Vivek Kumar (Privacy Papa) · M.Tech NIT Uttarakhand · 9+ Yrs Flexible Packaging ¦ Doc Ref: VKS/MET/RPET/01
📖 r-PET COMPATIBILITY CALCULATOR — HOW TO USE
r-PET संगतता कैलकुलेटर — इस्तेमाल कैसे करें
What this is / यह क्या है
A predictive calculator that estimates how much your film properties will change when you blend mechanical or chemical r-PET into your line. Use BEFORE running an r-PET trial to set realistic expectations. / यह predictive calculator बताता है कि r-PET (mechanical या chemical) blend करने पर आपकी film properties कितनी बदलेंगी।
How to use Tab 2 / Tab 2 कैसे use करें
Enter 4 inputs: r-PET content %, type (mechanical or chemical), base film thickness (microns), and target film grade (standard or premium). The calculator outputs predicted IV drop, gel index, yellowness shift (b*), expected metalliser line speed adjustment, and an OD risk flag. / 4 inputs भरें: r-PET %, type (mechanical/chemical), film thickness (microns), film grade।
What the predictions are based on / Predictions किस पर आधारित
Industry-published data from PET film manufacturers (mechanical r-PET ≤30%, chemical r-PET 70-90%), peer-reviewed research on PET re-extrusion (IV drop, b* yellowness, gel formation), and operational data from metalliser lines. These are STARTING ESTIMATES — your line will need a trial to confirm. / Industry data, peer-reviewed research, और metalliser line data के आधार पर। आपकी line trial से confirm करें।
Limits of this calculator / Calculator की सीमाएँ
Estimates are for PET film only (BOPP/CPP/PE r-grades behave differently). Above 30% mechanical r-PET, predictions become highly variable — film property degradation accelerates non-linearly. Always run a small-batch trial before locking a recipe. / केवल PET film के लिए। 30% से ऊपर mechanical r-PET पर predictions variable। Trial ज़रूरी।
⚠ Important disclaimer / महत्वपूर्ण disclaimer
This is an estimation tool for planning, NOT a quality-release tool. Final decisions must be based on your line trial results and supplier CoA (Certificate of Analysis). / यह planning के लिए estimation tool है, quality-release के लिए नहीं। Final decision trial और supplier CoA पर।
⚙ Built by a plant engineer for plant engineers — bilingual, free, and made for the floor.
🌐 Visit https://vksTech.com for more free formats, calculators, and training tools ¦ © VKS TECH — Vivek Kumar ¦ Share freely, do not resell

## 2. Calculator
⚙ FREE INDUSTRIAL TOOLKIT — METALLISER & r-PET TOOLS
VKS TECH
🌐 https://vksTech.com
Vivek Kumar (Privacy Papa) · M.Tech NIT Uttarakhand · 9+ Yrs Flexible Packaging ¦ Doc Ref: VKS/MET/RPET/01-T2
🔬 r-PET COMPATIBILITY CALCULATOR
r-PET संगतता कैलकुलेटर — Inputs भरें, Predictions देखें
📥 INPUTS — आपके planned r-PET use का data भरें
1. r-PET content (%) / r-PET सामग्री |  | 20 | % | How much recycled PET by weight in the film (5-90%) / Film में कितना recycled PET (5-90%)
2. r-PET type / r-PET प्रकार |  | Mechanical |  | Mechanical (≤30% practical) or Chemical (≤90%) / Mechanical या Chemical
3. Base film thickness (µ) / Film मोटाई |  | 12 | µ | Typical metalliser PET: 8, 10, 12, 15, 18, 23 / सामान्य metalliser PET
4. Target film grade / Target film grade |  | Standard |  | Standard (general lamination) or Premium (transparent food/pharma) / Standard या Premium
📊 PREDICTIONS — आपकी line से expected behavior
Predicted IV drop / IV में गिरावट |  | 0.026 | dL/g | ⚠ Moderate
Predicted gel count / Gel संख्या |  | 8.6 | gels/m² | ⚠ Visible — fine for opaque
Yellowness b* shift / Yellow tinge |  | 3.5 | b* units | ⚠ Visible side-by-side
Line speed reduction / Line speed कमी |  | 3.4 | % | ⚠ Plan ~5% throughput drop
Optical density risk / OD जोखिम |  | LOW |  | ✅ LOW/NEGLIGIBLE — standard metallisation parameters should work.
📌 Predictions based on industry-published data: Mechanical r-PET ≤30% practical limit (gels, IV drop, yellowness); Chemical r-PET ≤90% (near-virgin properties). Coefficients: IV drop ~0.04 dL/g per 30% mech / negligible for chem; b* yellowness +0.1/% mech / +0.01/% chem; gel formation +0.33/% mech / +0.05/% chem; line speed reduction ~5% per 30% mech / ~0.6% per 30% chem. Sources: Celplast Metallized Products, peer-reviewed PET re-extrusion studies. ALWAYS confirm with a line trial.
⚙ Built by a plant engineer for plant engineers — bilingual, free, and made for the floor.
🌐 Visit https://vksTech.com for more free formats, calculators, and training tools ¦ © VKS TECH — Vivek Kumar ¦ Share freely, do not resell