## Plasma Need
⚙ FREE INDUSTRIAL TOOLKIT — METALLISER PLASMA TREATMENT TOOLS
VKS TECH ¦ https://vksTech.com ¦ Vivek Kumar (Privacy Papa) — M.Tech NIT Uttarakhand ¦ 9+ Years Flexible Packaging
📚 Plasma Need Decision · Daily Log · Gas Selection + Troubleshooting ¦ Doc Ref: VKS/MET/PLA/01
🎯 PLASMA TREATMENT NEED — DECISION CHART
प्लाज़मा ट्रीटमेंट की ज़रूरत — डिसीज़न चार्ट
When is plasma essential, recommended, or optional? / प्लाज़मा कब essential, recommended, या optional है?
Substrate / सब्सट्रेट | Standard Al metallisation (general use) | High-barrier Al (OTR<1, WVTR<1) food / pharma | AlOx transparent barrier coating | Notes / टिप्पणी
PET / BOPET (Polyester) | OPTIONAL Pre-treated PET has native C=O groups; metallisation works without plasma but plasma improves uniformity | RECOMMENDED For consistent OD <0.05 variation and reliable barrier | ESSENTIAL AlOx deposition is plasma-reactive — cannot run without it | Native ether (C=O) groups in PET form C-O-Al bonds; plasma boosts nucleation sites
BOPP (Polypropylene) | RECOMMENDED BOPP has no polar groups; plasma improves Al adhesion significantly | ESSENTIAL Without plasma, BOPP-Al peel strength can be too weak for barrier claim | ESSENTIAL Same as PET — AlOx requires plasma | Oxygen plasma grafts polar groups onto BOPP that it lacks natively
CPP (Cast Polypropylene) | RECOMMENDED Same polymer chemistry as BOPP; plasma helps Al adhesion | ESSENTIAL For barrier-critical applications | ESSENTIAL Plasma is the deposition mechanism for AlOx | Less common to metallise than BOPP, but same plasma logic applies
PE / LDPE / LLDPE / mono-PE | ESSENTIAL PE has the lowest surface energy of common films; needs plasma | ESSENTIAL Mono-PE high-barrier structures require plasma + good barrier coating | ESSENTIAL Mono-PE + AlOx is a key sustainable structure — plasma is non-negotiable | Mono-PE recyclable structures are growing; plasma enables them
Nylon / BOPA | OPTIONAL Nylon has native polar groups (amide); often metallises adequately without plasma | RECOMMENDED Plasma still improves consistency | ESSENTIAL Plasma-reactive deposition | Amide groups in Nylon already provide adhesion sites
r-PET / PCR-PET | RECOMMENDED Recycled content brings surface variability and impurities | ESSENTIAL Plasma compensates for additive/contamination irregularity | ESSENTIAL Same AlOx mechanism requirement | r-PET surface less uniform than virgin; plasma normalises it
LEGEND / प्रतीक चिह्न
ESSENTIAL | Plasma is required — without it, the process either does not work, or the result will fail typical QC.
RECOMMENDED | Plasma significantly improves results — adhesion, uniformity, barrier. Standard practice for serious converters.
OPTIONAL | Plasma can be skipped for non-critical applications, but improves consistency when used.
📌 This decision chart is general guidance — every metalliser line, every customer specification, and every supplier of base film is different.
📌 If plasma was installed by your metalliser OEM (BOBST, Bühler Leybold Optics, ULVAC, etc.) as a process unit, the gas type and operating window will be specified in the OEM manual.
📌 When migrating an existing PET job to BOPP, mono-PE, or recycled content, always re-evaluate plasma settings — what worked for PET may not work for the new substrate.
⚠ Plasma can over-treat: too much power causes UV-induced polymer chain scission at the surface and degrades adhesion. The skill is finding the right window, not maximum power.
⚙ Built by a plant engineer for plant engineers — bilingual, free, and made for the floor.
🌐 Visit https://vksTech.com for more free formats, calculators, and training tools ¦ © VKS TECH — Vivek Kumar ¦ Share freely, do not resell