## Gas Selection
⚙ FREE INDUSTRIAL TOOLKIT — METALLISER PLASMA TREATMENT TOOLS
VKS TECH ¦ https://vksTech.com ¦ Vivek Kumar (Privacy Papa) — M.Tech NIT Uttarakhand ¦ 9+ Years Flexible Packaging
📚 Plasma Need Decision · Daily Log · Gas Selection + Troubleshooting ¦ Doc Ref: VKS/MET/PLA/03
🧪 PLASMA GAS SELECTION GUIDE
प्लाज़मा गैस चयन गाइड
Gas / गैस | Primary effect / मुख्य प्रभाव | Best for / इसके लिए सबसे अच्छा | Typical use in metalliser | Notes / टिप्पणी
Oxygen (O₂) | Chemical activation — adds polar oxygen groups (C=O, C-OH, COOH) to polymer surface | BOPP, PE, mono-PE — substrates that lack polar groups natively. PET when extra adhesion needed. | Most common plasma gas in vacuum metallisers. Used both for pretreatment and as reactive gas in AlOx deposition. | Most-used gas in flexible packaging metallisers
Argon (Ar) | Physical cleaning — inert gas ions bombard surface, sputter off contaminants | Surface cleaning, removing weakly-bound contamination, conditioning before reactive gas treatment | Often combined with O₂; can be used alone for physical surface cleaning before metallisation. | Inert — does not chemically modify surface but cleans it
Nitrogen (N₂) | Adds nitrogen-containing polar groups to surface; less aggressive than O₂ | When oxygen would over-oxidise the polymer; some specialty films | Less common than O₂ in standard packaging metallisers; used in specialty applications. | Industrial bulk gas — readily available
Mixed: O₂ + Ar | Combined physical cleaning (Ar) and chemical activation (O₂) | High-barrier applications where both surface cleanliness and polar group addition matter | A common practical mix in industry. Ratio adjusted per substrate. | Best of both worlds; OEM typically pre-configures the ratio
Mixed: O₂ + N₂ | Adds mix of oxygen and nitrogen polar groups | When pure O₂ over-treats the substrate | Less common; specialty / experimental applications. | Use only with OEM guidance
📌 Gas selection is typically OEM-configured for your metalliser line. Consult your OEM manual (BOBST, Bühler Leybold Optics, ULVAC, etc.) before changing gas type or flow. Random gas changes can damage the substrate, the electrode, or both. The flow rate (sccm) and operating pressure are equally critical and must be matched to web width and line speed.
⚙ Built by a plant engineer for plant engineers — bilingual, free, and made for the floor.
🌐 Visit https://vksTech.com for more free formats, calculators, and training tools ¦ © VKS TECH — Vivek Kumar ¦ Share freely, do not resell

## Troubleshooting
⚙ FREE INDUSTRIAL TOOLKIT — METALLISER PLASMA TREATMENT TOOLS
VKS TECH ¦ https://vksTech.com ¦ Vivek Kumar (Privacy Papa) — M.Tech NIT Uttarakhand ¦ 9+ Years Flexible Packaging
📚 Plasma Need Decision · Daily Log · Gas Selection + Troubleshooting ¦ Doc Ref: VKS/MET/PLA/03-T2
🔧 PLASMA TREATMENT TROUBLESHOOTING CHART
प्लाज़मा ट्रीटमेंट ट्रबलशूटिंग चार्ट
Symptom / लक्षण | Likely Cause / संभावित कारण | Action / कार्रवाई | Prevent / रोकथाम
Aluminium peels off in tape test Al tape test में निकल जाता है | Plasma not running (gas valve closed, electrode fault); OR wrong gas; OR insufficient power; OR substrate not suited (PE without plasma) | Verify gas flow on flowmeter. Check plasma power readout. Switch to O₂ if not already. Re-check OEM settings for the substrate. | Pre-job verification of plasma settings. Daily log of gas flow, power, and tape test.
OD uniform, but barrier (OTR) high OD ठीक, पर barrier कमज़ोर | Plasma is running but aluminium nucleation sites are uneven — micro-defects in coating | Verify plasma electrode is clean. Check gas flow stability across web width. Inspect coating under high magnification. | Regular electrode cleaning schedule. Gas flow calibration to web width.
Surface pinholes / scorching on web Film पर pinholes / जलने के निशान | Over-treatment — plasma power too high, causing UV-induced polymer chain scission and surface damage | Reduce plasma power. Verify line speed not too slow (excessive exposure time). Inspect electrode-to-web distance. | Set plasma power per OEM spec for substrate. Never run high plasma on slow web speeds without recalibration.
Gas pressure dropping during run रन के दौरान gas pressure गिरता है | Gas cylinder near empty; OR regulator malfunction; OR leak in gas line | Check cylinder pressure on regulator. Inspect line connections. Have backup cylinder ready. | Pre-shift gas cylinder check. Spare cylinders available. Periodic leak test on plasma gas line.
Optical density inconsistent shift-to-shift OD shift-to-shift बदलता है | Plasma electrode buildup (deposits); OR gas flow variation; OR vacuum pressure drift in plasma zone | Schedule electrode cleaning. Check gas mass flow controller calibration. Verify vacuum gauges. | Weekly electrode inspection. MFC calibration per OEM schedule. Vacuum gauge calibration.
Plasma "lights up" but no surface effect Plasma दिख रहा पर effect नहीं | Wrong gas (Ar where O₂ needed); OR plasma intensity too low; OR web speed too high (insufficient exposure) | Verify gas selection matches substrate need. Check power readout against OEM spec. Reduce web speed if outside spec. | Pre-job substrate-gas check via Gas Selection Guide (this format Tab 1).
AlOx coating not forming uniformly AlOx coating uniform नहीं | Plasma-reactive deposition needs specific O₂ flow + aluminium evaporation balance; one parameter off | AlOx is a balance between O₂ flow, Al evaporation rate, and pressure. Refer to OEM AlOx recipe. Do not adjust without OEM/process engineer involvement. | AlOx process is OEM-recipe dependent. Document any working recipe; do not improvise.
Plasma electrode failure / arcing Electrode fail / arc कर रहा | Electrode degradation, contamination, or electrode-to-web gap incorrect | Stop plasma immediately. Open chamber (with full safety procedure), inspect electrode. Clean or replace per OEM procedure. | Scheduled electrode inspection and replacement per OEM maintenance plan.
⚙ Built by a plant engineer for plant engineers — bilingual, free, and made for the floor.
🌐 Visit https://vksTech.com for more free formats, calculators, and training tools ¦ © VKS TECH — Vivek Kumar ¦ Share freely, do not resell