## EN - Wire Spec Checklist
Aluminium Wire Purchase Specification Checklist ¦ Blog #46 ¦ vkstech.com
Vivek Kumar ¦ M.Tech NIT Uttarakhand ¦ 9+ Years FP ¦ vkstech.com
COMPLETE WIRE SPECIFICATION — Attach to every Purchase Order
✓ | # | PARAMETER | WHAT TO SPECIFY | ACCEPTABLE VALUE | RED FLAG / REJECT IF
☐ | 1 | Purity Grade | 99.99% min (4N). Specify: 'Purity ≥ 99.99% (4N), vacuum metallising grade' | 99.99% (4N) — max 100 ppm total | ⚠ 99.7% or 99.9% supplied — reject entire batch
☐ | 2 | Silicon (Si) ppm | Ask for Si content in ppm on CoA | Si ≤ 30 ppm | ⚠ Si > 50 ppm = coating defects + shortened boat life
☐ | 3 | Iron (Fe) ppm | Ask for Fe content in ppm on CoA | Fe ≤ 30 ppm | ⚠ Fe > 50 ppm = boat sludge + uneven OD
☐ | 4 | Copper (Cu) ppm | Ask for Cu content in ppm on CoA | Cu ≤ 10 ppm (food safety) | ⚠ Cu > 20 ppm = coating tint + food safety concern
☐ | 5 | Wire Diameter | Specify exact diameter (1.8mm or 2.0mm) — check machine manual | 1.8mm or 2.0mm ± 0.05mm · roundness confirmed | ⚠ Diameter outside ±0.05mm = OD variation across film
☐ | 6 | Temper | Specify: 'Soft / Fully Annealed'. Add: 'Hard-drawn NOT acceptable' | Soft / Fully Annealed — wire hangs straight freely | ⚠ Hard-drawn temper = feed jams + boat puncture risk
☐ | 7 | Surface Condition | Specify: 'Bright, oil-free, grease-free, no drawing lubricant residue' | Bright, clean, no oil smell, no oxide scale | ⚠ Oil or scale on surface = chamber contamination
☐ | 8 | Spool Winding | Specify: 'Level-wound spool' + spool core diameter | Level-wound · 5 or 10 kg · core matches machine spindle | ⚠ Random-wound = tangles + feed resistance + streaks
☐ | 9 | Certificate of Analysis | Every batch must have CoA with ALL trace elements listed individually in ppm | CoA with Al%, Si, Fe, Cu, Mn, Zn, Ti — all in ppm | ⚠ 'Al ≥ 99.99%' alone without ppm breakdown = NOT acceptable
☐ | 10 | Moisture Protection | Wire must be in sealed poly bag + carton. Specify 'Keep dry'. | Sealed PE bag + corrugated carton | ⚠ Moisture damage = surface oxidation + contamination
⚡ CoA LIMITS: Al ≥ 99.99% ¦ Si ≤ 30 ppm ¦ Fe ≤ 30 ppm ¦ Cu ≤ 10 ppm
vkstech.com ¦ Vivek Kumar ¦ Blog #46 — Aluminium Wire for Metallising

## HI - Wire Spec Checklist
Aluminium Wire Purchase Specification Checklist ¦ Blog #46 ¦ vkstech.com
Vivek Kumar ¦ M.Tech NIT Uttarakhand ¦ 9+ Years FP ¦ vkstech.com
COMPLETE WIRE SPECIFICATION — हर Purchase Order के साथ Attach करें
✓ | # | PARAMETER | क्या SPECIFY करें | ACCEPTABLE VALUE | RED FLAG
☐ | 1 | Purity Grade | 99.99% min (4N)। PO पर: 'Purity ≥ 99.99% (4N), vacuum metallising grade' | 99.99% (4N) — max 100 ppm total | ⚠ 99.7% या 99.9% supply — पूरा batch reject
☐ | 2 | Silicon (Si) ppm | CoA में Si content ppm में list करवाएँ | Si ≤ 30 ppm | ⚠ Si > 50 ppm = coating defects + boat life कम
☐ | 3 | Iron (Fe) ppm | CoA में Fe content ppm में list करवाएँ | Fe ≤ 30 ppm | ⚠ Fe > 50 ppm = boat sludge + uneven OD
☐ | 4 | Copper (Cu) ppm | CoA में Cu content ppm में list करवाएँ | Cu ≤ 10 ppm (food safety) | ⚠ Cu > 20 ppm = coating tint + food safety concern
☐ | 5 | Wire Diameter | Exact diameter specify करें (1.8mm या 2.0mm) — machine manual check करें | 1.8mm या 2.0mm ± 0.05mm · roundness confirmed | ⚠ Diameter ±0.05mm के बाहर = OD variation
☐ | 6 | Temper | Specify: 'Soft / Fully Annealed'। Add: 'Hard-drawn NOT acceptable' | Soft / Fully Annealed — wire freely hang पर straight | ⚠ Hard-drawn = feed jams + boat puncture risk
☐ | 7 | Surface Condition | Specify: 'Bright, oil-free, grease-free, no drawing lubricant residue' | Bright, clean, oil smell नहीं, oxide scale नहीं | ⚠ Oil या scale = chamber contamination
☐ | 8 | Spool Winding | Specify: 'Level-wound spool' + spool core diameter | Level-wound · 5 या 10 kg · core matches machine | ⚠ Random-wound = tangles + feed resistance + streaks
☐ | 9 | Certificate of Analysis | हर batch के साथ CoA — सभी trace elements individually ppm में | CoA with Al%, Si, Fe, Cu, Mn, Zn, Ti — सब ppm में | ⚠ सिर्फ़ 'Al ≥ 99.99%' without ppm breakdown = NOT acceptable
☐ | 10 | Moisture Protection | Wire sealed poly bag + carton में। 'Keep dry' specify। | Sealed PE bag + corrugated carton | ⚠ Moisture damage = surface oxidation + contamination
⚡ CoA LIMITS: Al ≥ 99.99% ¦ Si ≤ 30 ppm ¦ Fe ≤ 30 ppm ¦ Cu ≤ 10 ppm
vkstech.com ¦ Vivek Kumar ¦ Blog #46 — Aluminium Wire for Metallising